## Sheet1
图片
U.S.A. ASTM Standard Link Chains
Transport Chain ASTM80 (G70)
Nominal | Material |  | Inside Length |  | Inside Width |  | Working Load |  | Proof Load |  | Min. Breaking |  | Weight
Size | Diameter |  | (max.) |  | (min.) |  | Limit (max.) |  | (min.) |  | Load |  | Per 100'
in | mm | in | mm | in | mm | in | kg | lb | kn | lb | kn | lb | kg | lb
1/4 | 7 | 0.2755906 | 22 | .87 | 10 | 0.39 | 1430 | 3150 | 28.0035 | 6300 | 56.007 | 12600 | 32.9 | 72.46696
5/16 | 8.7 | 0.3425197 | 27 | 1.06 | 12 | 0.47 | 2130 | 4700 | 41.783 | 9400 | 83.566 | 18800 | 51 | 112.3348
3/8 | 10 | 0.3937008 | 30 | 1.18 | 14.5 | 0.57 | 2990 | 6600 | 58.674 | 13200 | 117.348 | 26400 | 67.6 | 148.8987
1/2 | 13 | 0.511811 | 39 | 1.54 | 19 | 0.75 | 5130 | 11300 | 100.457 | 22600 | 200.914 | 45200 | 114 | 251.1013