## Sheet1
Coil Chains
NACM90 Straight Link Coil Chains
Trade | Material |  | Inside |  | Inside |  | Working |  | Min. Breaking |  | Unit
Size | Diameter |  | Length |  | Width |  | Load |  | Load |  | Weight
No. | mm | inch | mm | inch | mm | inch | kg | lb | kg | lb | kg/100' | lb/100'
4 | 3.05 | 0.12 | 28.1 | 1.11 | 5.32 | 0.21 | 92.988 | 205 | 371.952 | 820 | 4.3 | 9.479718
3 | 3.43 | 0.135 | 29.8 | 1.17 | 6.09 | 0.24 | 115.668 | 255 | 464 | 1020 | 5.6 | 12.34568
2 | 3.8 | 0.148 | 29.9 | 1.18 | 6.59 | 0.26 | 140.616 | 310 | 562.464 | 1240 | 7.2 | 15.87302
1 | 4.1 | 0.162 | 31.7 | 1.25 | 7.1 | 0.28 | 167.832 | 370 | 672 | 1480 | 8.4 | 18.51852
1/0 | 4.5 | 0.177 | 31.7 | 1.25 | 7.86 | 0.31 | 199.584 | 440 | 800 | 1760 | 10.4 | 22.92769
2/0 | 4.9 | 0.192 | 31.9 | 1.26 | 8.62 | 0.34 | 235.872 | 520 | 944 | 2080 | 12.6 | 27.77778
3/0 | 5.3 | 0.207 | 32.9 | 1.3 | 9.13 | 0.36 | 274.428 | 605 | 1096 | 2420 | 15 | 33.06878
4/0 | 5.5 | 0.218 | 35.2 | 1.39 | 9.64 | 0.38 | 303.912 | 670 | 1215.648 | 2680 | 16 | 35.27337
5/0 | 6.4 | 0.25 | 38.5 | 1.52 | 11.2 | 0.44 | 400 | 880 | 1600 | 3520 | 22 | 48.50088