## Sheet1
Coil Chains
NACM90 Twist Link Coil Chains
Trade | Material |  | Inside |  | Inside |  | Working |  | Min. Breaking |  | Unit
Size | Diameter |  | Length |  | Width |  | Load |  | Load |  | Weight
No. | mm | inch | mm | inch | mm | inch | kg | lb | kg | lb | kg/100' | lb/100'
4 | 3.05 | 0.12 | 27.6 | 1.09 | 4.56 | 0.18 | 88.452 | 195 | 353.808 | 780 | 4.5 | 9.920635
3 | 3.43 | 0.135 | 28.9 | 1.14 | 5.32 | 0.21 | 108.864 | 240 | 436 | 960 | 5.8 | 12.7866
2 | 3.8 | 0.148 | 29.1 | 1.15 | 5.58 | 0.22 | 133.812 | 295 | 536 | 1180 | 7.5 | 16.53439
1 | 4.1 | 0.162 | 30.9 | 1.22 | 6.34 | 0.25 | 158.76 | 350 | 636 | 1400 | 8.7 | 19.17989
1/0 | 4.5 | 0.177 | 30.9 | 1.22 | 6.85 | 0.27 | 188.244 | 415 | 752 | 1660 | 10.9 | 24.02998
2/0 | 4.9 | 0.192 | 31.4 | 1.24 | 7.36 | 0.29 | 224.532 | 495 | 900 | 1980 | 13 | 28.65961
3/0 | 5.3 | 0.207 | 31.9 | 1.26 | 8.12 | 0.32 | 260.82 | 575 | 1044 | 2300 | 15.6 | 34.39153
4/0 | 5.5 | 0.218 | 34 | 1.34 | 8.32 | 0.33 | 288.036 | 635 | 1152.144 | 2540 | 16.6 | 36.59612
5/0 | 6.4 | 0.25 | 37.3 | 1.47 | 9.65 | 0.38 | 379 | 835 | 1516 | 3340 | 22.8 | 50.26455