## Sheet1
不需图
DIN5685A Short Link Chains
Diameter | Inside | Outside | Proof | Breaking | Unit
| Length | Width | Load | Load | Weight
mm | mm | mm | N | N | kg/100m
2 | 12 | 8 | 500 | 1250 | 7
2.5 | 14 | 10 | 750 | 2000 | 11
3 | 16 | 12 | 1120 | 2800 | 16.5
3.5 | 18 | 14 | 1500 | 3850 | 22.5
4 | 19 | 16 | 2000 | 5000 | 30
4.5 | 20 | 18 | 2500 | 6300 | 39.5
5 | 21 | 20 | 3150 | 7750 | 50
5.5 | 23 | 22 | 3800 | 9500 | 60.5
6 | 24 | 24 | 4500 | 11500 | 73
6.5 | 26 | 26 | 5400 | 13500 | 86
7 | 28 | 28 | 6000 | 15000 | 100
8 | 32 | 32 | 8000 | 20000 | 130
9 | 36 | 36 | 10000 | 25000 | 165
10 | 40 | 40 | 12500 | 31000 | 205
11 | 44 | 44 | 15000 | 38000 | 250
12 | 48 | 48 | 18000 | 45000 | 290
13 | 52 | 52 | 21200 | 53000 | 345