## Sheet1
DIN5686 Knotted Chains
| Diameter | Inside | Outside | Breaking | Unit
Trade Size |  | Length | Width | Load | Weight
| mm | mm | mm | kg | kg/100m
14 | 1.4 | 20 | 6.5 | 16 | 4.2
16 | 1.6 | 23 | 7 | 22 | 6
20 | 1.8 | 26.5 | 8 | 30 | 7.3
22 | 2 | 28 | 9 | 40 | 9
25 | 2.2 | 31 | 10 | 50 | 11
27 | 2.5 | 35 | 11 | 70 | 14
30 | 2.8 | 39 | 12.5 | 90 | 17
32 | 3.1 | 41 | 14 | 120 | 21
35 | 3.4 | 44 | 15.5 | 140 | 26
40 | 3.8 | 46 | 17 | 160 | 34
45 | 4.2 | 52 | 19 | 170 | 41
50 | 4.6 | 58 | 20.5 | 180 | 50
55 | 5 | 60 | 22.5 | 190 | 57