## Sheet1
图片
Alloy Link Chains (G80)
Nominal | Material |  | Inside Length |  | Inside Width |  | Working Load |  | Proof Load |  | Min. Breaking |  | Weight
Size | Diameter |  | (max.) |  | (min.) |  | Limit (max.) |  | (min.) |  | Load |  | Per 100'
in | mm | in | mm | inch | mm | inch | kg | lb | kn | lb | kn | lb | kg | lb
7/32 | 6 | 0.2362205 | 18 | 0.7086614 | 8.7 | 0.3425197 | 1150 | 2550 | 22.7 | 5100 | 45.4 | 10200 | 24.4 | 53.8
1/4 | 7 | 0.2755906 | 21 | 0.8267717 | 10.5 | 0.4133858 | 1570 | 3500 | 31.1 | 7000 | 62.2 | 14000 | 33.4 | 73.6
5/16 | 8 | 0.3149606 | 24 | 0.9448819 | 12 | 0.4724409 | 2050 | 4500 | 40 | 9000 | 80 | 18000 | 43.6 | 96
3/8 | 10 | 0.3937008 | 30 | 1.181102 | 14.5 | 0.5708661 | 3200 | 7100 | 63 | 14200 | 126 | 28400 | 67.7 | 149
1/2 | 13 | 0.511811 | 39 | 1.535433 | 19 | 0.7480315 | 5400 | 12000 | 107 | 24000 | 214 | 48000 | 114 | 251
5/8 | 16 | 0.6299213 | 48 | 1.889764 | 23 | 0.9055118 | 8200 | 18100 | 161 | 36200 | 322 | 72400 | 170 | 375
3/4 | 20 | 0.7874016 | 60 | 2.362205 | 28 | 1.102362 | 12800 | 28300 | 252 | 56600 | 503 | 113200 | 262 | 578
7/8 | 22 | 0.8661417 | 66 | 2.598425 | 30 | 1.181102 | 15500 | 34200 | 304 | 68400 | 608 | 136800 | 325 | 717