## Sheet1
图片
Italian Link Chains
Proof Coil Chain (G30)
Nominal | Material |  | Inside Length |  | Inside Width |  | Working Load |  | Proof Load |  | Min. Breaking |  | Weight
Size | Diameter |  | (max.) |  | (min.) |  | Limit (max.) |  | (min.) |  | Load |  | Per 100'
in | mm | in | mm | inch | mm | inch | kg | lb | kn | lb | kn | lb | kg | lb
1/8 | 4.0 | 0.1574803 | 22.9 | 0.9 | 7 | 0.28 | 180 | 400 | 3.56 | 800 | 7.1 | 1600 | 8.8 | 19.40035
3/16 | 5.0 | 0.1968504 | 24.1 | 0.95 | 10.2 | 0.4 | 300 | 660 | 5.9 | 1320 | 11.7 | 2640 | 15 | 33.06878
1/4 | 6.4 | 0.2519685 | 25.4 | 1 | 12.7 | 0.5 | 490 | 1080 | 9.6 | 2160 | 19.2 | 4320 | 25.4 | 55.99647
3/8 | 9.7 | 0.3818898 | 31.2 | 1.23 | 15.8 | 0.62 | 1130 | 2500 | 22.2 | 5000 | 44.5 | 10000 | 62.6 | 138.0071
1/2 | 12.7 | 0.5 | 39.1 | 1.54 | 20.3 | 0.8 | 1950 | 4300 | 38.2 | 8600 | 76.5 | 17200 | 109 | 240.2998
5/8 | 16 | 0.6299213 | 56 | 2.2 | 20.8 | 0.82 | 3130 | 6900 | 60.5 | 13600 | 121 | 27200 | 159 | 350.5291
3/4 | 20 | 0.7874016 | 70 | 2.76 | 27 | 1.06 | 4810 | 10600 | 94.2 | 21200 | 188.4 | 42400 | 250 | 551.1464