## Sheet1
图片
Italian Link Chains
High Test Chain (G43)
Nominal | Material |  | Inside Length |  | Inside Width |  | Working Load |  | Proof Load |  | Min. Breaking |  | Weight
Size | Diameter |  | (max.) |  | (min.) |  | Limit (max.) |  | (min.) |  | Load |  | Per 100'
in | mm | in | mm | inch | mm | inch | kg | lb | kn | lb | kn | lb | kg | lb
1/4 | 7 | 0.2755906 | 25.4 | 1 | 12.7 | 0.5 | 1180 | 2600 | 16.7 | 3750 | 33.4 | 7500 | 31.6 | 69.6649
5/16 | 8 | 0.3149606 | 28 | 1.1 | 12.7 | 0.5 | 1770 | 3900 | 21.8 | 4900 | 43.2 | 9700 | 41.2 | 90.82892
3/8 | 10 | 0.3937008 | 31.2 | 1.23 | 15.8 | 0.62 | 2450 | 5400 | 33.8 | 7600 | 67.6 | 15200 | 67.3 | 148.3686
1/2 | 13 | 0.511811 | 38.1 | 1.5 | 20.3 | 0.8 | 4170 | 9200 | 57.3 | 12900 | 114.2 | 25700 | 115 | 253.5273