## Sheet1
Machine Chains
NACM90 Twist Link Machine Chains
Trade | Material |  | Inside |  | Inside |  | Working |  | Min. Breaking |  | Unit
Size | Diameter |  | Length |  | Width |  | Load |  | Load |  | Weight
No. | mm | inch | mm | inch | mm | inch | kg | lb | kg | lb | kg/100' | lb/100'
4 | 3.05 | 0.12 | 13.1 | 0.52 | 4.3 | 0.17 | 92.988 | 205 | 371.952 | 820 | 5.7 | 12.56614
3 | 3.43 | 0.135 | 14.2 | 0.56 | 5.1 | 0.2 | 115.668 | 255 | 464 | 1020 | 7.3 | 16.09347
2 | 3.8 | 0.148 | 14.7 | 0.58 | 5.3 | 0.21 | 140.616 | 310 | 564 | 1240 | 9.2 | 20.28219
1 | 4.1 | 0.162 | 15 | 0.59 | 6.1 | 0.24 | 167.832 | 370 | 672 | 1480 | 11 | 24.25044
1/0 | 4.5 | 0.177 | 17.2 | 0.68 | 6.6 | 0.26 | 199.584 | 440 | 800 | 1760 | 12.9 | 28.43915
2/0 | 4.9 | 0.192 | 18.5 | 0.73 | 7.1 | 0.28 | 235.872 | 520 | 944 | 2080 | 15.5 | 34.17108
3/0 | 5.3 | 0.207 | 20.3 | 0.8 | 7.9 | 0.31 | 274.428 | 605 | 1096 | 2420 | 16.8 | 37.03704
4/0 | 5.5 | 0.218 | 22.5 | 0.89 | 8.1 | 0.32 | 303.912 | 670 | 1215.648 | 2680 | 18.4 | 40.56437
5/0 | 6.4 | 0.25 | 25.3 | 1 | 9.4 | 0.37 | 400 | 880 | 1600 | 3520 | 26 | 57.31922