## Sheet1
Ordinary Mild Steel Link Chains
Mediun Link Chains
Diameter |  | Inside | Outside | Test | Breaking | Approx. Weight
|  | Length | Width | Load | Load | Bright | HDG
inch | mm | mm | mm | kg | kg | kg/100' | kg/100'
1/8 | 3.2 | 20 | 12 | 200 | 400 | 5.4 | 5.5
5/32 | 4 | 23 | 15 | 300 | 600 | 8.7 | 9
3/16 | 4.7 | 25 | 18 | 400 | 800 | 12.2 | 12.5
7/32 | 5.5 | 26 | 19 | 550 | 1100 | 17 | 17.5
1/4 | 6.35 | 26 | 23 | 750 | 1500 | 24.4 | 25
5/16 | 7.94 | 32 | 29 | 1200 | 2400 | 38 | 39
3/8 | 9.5 | 35 | 35 | 1700 | 3400 | 55.5 | 57
7/16 | 11.11 | 38 | 38 | 2300 | 4600 | 77 | 79
1/2 | 12.7 | 50 | 45.5 | 3000 | 6000 | 97 | 100
5/8 | 15.8 | 60 | 56.7 | 4700 | 9400 | 152 | 156
3/4 | 19 | 76 | 69 | 6800 | 13600 | 216 | 223
7/8 | 22.2 | 90 | 80 | 9250 | 18500 | 293 | 302
1 | 25.4 | 105 | 95 | 12150 | 24300 | 385 | 396