## Sheet1
Short Link Chains
Diameter |  | Inside | Outside | Test | Breaking | Approx. Weight
|  | Length | Width | Load | Load | Bright | HDG
inch | mm | mm | mm | kg | kg | kg/100' | kg/100'
1/8 | 3.2 | 16 | 12 | 200 | 400 | 5.7 | 5.9
5/32 | 4 | 18.5 | 14.5 | 300 | 600 | 9.3 | 9.5
3/16 | 4.7 | 19 | 17 | 400 | 800 | 13.1 | 13.5
7/32 | 5.5 | 20 | 19 | 550 | 1100 | 18.4 | 19
1/4 | 6.35 | 22 | 21 | 750 | 1500 | 25 | 25.8
5/16 | 7.94 | 26.5 | 27.2 | 1200 | 2400 | 40 | 41.2
3/8 | 9.5 | 28 | 32 | 1700 | 3400 | 61 | 62.9
7/16 | 11.11 | 34 | 36 | 2300 | 4600 | 82 | 84.5
1/2 | 12.7 | 39 | 43 | 3000 | 6000 | 105 | 108
5/8 | 15.8 | 45 | 53 | 4700 | 9400 | 167 | 172
3/4 | 19 | 55 | 63 | 6800 | 13600 | 242.5 | 250
7/8 | 22.2 | 64 | 74 | 9250 | 18500 | 328 | 338
1 | 25.4 | 73 | 84 | 12150 | 24300 | 435 | 448