## Sheet1
Single Jack Chains
此处插实物图片
Trade Size | Wire Diameter |  | Inside Length |  | Working Load | Break Load | Unit Weight
No. | mm | inch | mm | inch | lb | lb | kg/100' | lb/100'
18 | 1.1938 | 0.047 | 9.9 | 0.39 | 5 | 20 | 0.7938 | 1.75
16 | 1.5748 | 0.062 | 13.2 | 0.52 | 10 | 40 | 1.3608 | 3
14 | 2.032 | 0.08 | 16 | 0.63 | 16 | 65 | 2.268 | 5
12 | 2.667 | 0.105 | 19.05 | 0.75 | 29 | 115 | 3.8556 | 8.5
10 | 3.429 | 0.135 | 24.1 | 0.95 | 43 | 170 | 6.66792 | 14.7
8 | 4.1148 | 0.162 | 27.7 | 1.09 | 60 | 240 | 9.2988 | 20.5
6 | 4.8768 | 0.192 | 31 | 1.22 | 88 | 350 | 12.9276 | 28.5