## Sheet1
PVC / PP / PE Coated Cable |  |  |  |  | page 2
Improved Plow Steel
Specification: RR-W-410E
Diameter(in.) |  | Unit Weight |  | Breaking
Inner | Outer | Total |  | Strength
Cable | Cover | lb/1000' | kg/1000' | lb
7x7 PVC / PP / PE
3/64 | 1/16 | 5.04 | 2.29 | 270
3/64 | 5/64 | 6.13 | 2.78 | 270
1/16 | 3/32 | 9.9 | 4.49 | 480
1/16 | 1/8 | 13.28 | 6.02 | 480
3/32 | 1/8 | 19.4 | 8.8 | 920
3/32 | 5/32 | 23.72 | 10.76 | 920
3/32 | 3/16 | 29.02 | 13.16 | 920
1/8 | 5/32 | 32.84 | 14.9 | 1700
1/8 | 3/16 | 38.14 | 17.3 | 1700
3/16 | 1/4 | 75.5 | 34.24 | 3700
3/16 | 5/16 | 92.82 | 42.1 | 3700
The biggest size of vinyl coated cable is 1".