## Sheet1
PVC / PP / PE Coated Cable |  |  |  |  | page 2
Improved Plow Steel
Specification: RR-W-410E
Diameter(in.) |  | Unit Weight |  | Breaking
Inner | Outer | Total |  | Strength
Cable | Cover | lb/1000' | kg/1000' | lb
7x19 PVC / PP / PE
3/32 | 1/8 | 20.77 | 9.42 | 1000
3/32 | 5/32 | 25.12 | 11.4 | 1000
3/32 | 3/16 | 30.42 | 13.8 | 1000
1/8 | 5/32 | 33.34 | 15.12 | 2000
1/8 | 3/16 | 38.64 | 17.52 | 2000
5/32 | 7/32 | 56.56 | 25.65 | 2800
5/32 | 1/4 | 63.8 | 28.94 | 2800
3/16 | 1/4 | 78.5 | 35.6 | 4200
3/16 | 5/16 | 95.82 | 43.46 | 4200
1/4 | 5/16 | 127.4 | 57.8 | 7000
1/4 | 3/8 | 148.6 | 67.4 | 7000
5/16 | 3/8 | 194.2 | 88.1 | 9800
5/16 | 7/16 | 219.3 | 99.5 | 9800
3/8 | 7/16 | 268.1 | 121.6 | 14400
3/8 | 1/2 | 297 | 134.7 | 14400
The biggest size of vinyl coated cable is 1".