## Sheet1
Steel Wire Rope | [5 empty] | page 17
Specification: DIN3064
6x36(WS)+FC, 6x36(WS)+IWRC
Nominal Diameter | Approx. |  | Nominal Tensile Strength
| Weight |  | 1570 N/mm2 |  | 1770 N/mm2
| kg/100m |  | Minimum Breaking Strength (KN)
mm | FC | IWRC | FC | IWRC | FC | IWRC
12 | 54.7 | 60.2 | 74.4 | 80.6 | 84 | 89.9
13 | 64.3 | 70.7 | 87.4 | 94.6 | 98.3 | 106
14 | 74.5 | 82 | 101 | 109 | 114 | 124
16 | 97.3 | 107 | 133 | 143 | 149 | 161
18 | 123 | 135 | 168 | 181 | 189 | 204
20 | 152 | 167 | 203 | 221 | 234 | 252
22 | 184 | 202 | 250 | 271 | 282 | 304
24 | 219 | 241 | 298 | 322 | 336 | 363
26 | 257 | 283 | 340 | 378 | 395 | 425
28 | 298 | 328 | 405 | 438 | 458 | 493
32 | 389 | 428 | 530 | 571 | 598 | 644
36 | 493 | 542 | 670 | 724 | - | -
40 | 608 | 669 | 828 | 894 | - | -
44 | 736 | 810 | 1000 | 1080 | - | -