## Sheet1
Steel Wire Rope | [5 empty] | page 17
Specification: DIN3062 |  |  |  | Specification: DIN3063
8x19(S)+FC, 8x19(S)+IWRC |  |  |  | 8x19(W)+FC, 8x19(W)+IWRC
Nominal Diameter | Approx. |  | Nominal Tensile Strength
| Weight |  | 1570 N/mm2 |  | 1770 N/mm2
| kg/100m |  | Minimum Breaking Strength (KN)
mm | FC | IWRC | FC | IWRC | FC | IWRC
10 | 34.8 | 42.5 | 45.1 | 53.2 | 50.8 | 59.9
11 | 42.2 | 51.4 | 54.5 | 64.3 | 61.5 | 72.5
12 | 50.2 | 61.2 | 64.9 | 76.6 | 73.2 | 86.3
13 | 58.9 | 71.9 | 76.1 | 89.8 | 85.9 | 101
14 | 68.3 | 83.3 | 88.3 | 104 | 99.6 | 117
15 | 78.4 | 95.7 | 101 | 120 | 114 | 135
16 | 89.2 | 109 | 115 | 136 | 130 | 153
17 | 101 | 123 | 130 | 154 | 147 | 173
18 | 113 | 138 | 146 | 172 | 165 | 194
19 | 126 | 153 | 163 | 192 | 183 | 216
20 | 139 | 170 | 180 | 213 | 203 | 240
22 | 169 | 206 | 218 | 257 | 246 | 290
24 | 201 | 245 | 260 | 306 | 293 | 345