## Sheet1
Steel Wire Rope |  |  | page 19
Specification: BS302 6x12+7FC
Nominal Diameter | Approx Weight | Nominal Tensile Strength
|  | 1570 N/mm2 | 1770 N/mm2
Min. Breaking Strength
mm | kg/100m | KN | KN
2 | 1 | - | 1.48
3 | 2.26 | - | 3.33
4 | 4.02 | - | 5.92
5 | 6.28 | - | 9.25
6 | 9.04 | - | 13.3
7 | 12.3 | - | 18.1
8 | 16.1 | 21 | 23.7
9 | 20.3 | 26.6 | 30
10 | 25.1 | 32.8 | 37
12 | 36.1 | 47.3 | 53.3
14 | 49.2 | 64.3 | 72.5
16 | 64.3 | 84 | 94.7