## Sheet1
Steel Wire Rope |  |  |  |  | page 4
Specification: RR-W-410E
6x19 IWRC
Improved Plow Steel (IPS)
Nominal | Min. Breaking Strength |  | Unit
Diameter | Ungalv. | Galvanized | Weight
inch | lb | lb | lb/1000' | kg/1000'
1/4" | 5880 | 5300 | 106 | 48.2
5/16" | 9160 | 8240 | 166 | 75.5
3/8" | 13120 | 11800 | 238 | 108
7/16" | 17780 | 16000 | 315 | 143
1/2" | 23000 | 20700 | 412 | 187
9/16" | 29000 | 26100 | 522 | 237
5/8" | 35800 | 32200 | 646 | 293
3/4" | 51200 | 46000 | 930 | 422
7/8" | 69200 | 62200 | 1265 | 574
1" | 89800 | 80800 | 1653 | 750
1-1/8" | 113000 | 101800 | 2094 | 950
1-1/4" | 138000 | 125000 | 2582 | 1171
1-3/8" | 167000 | 150400 | 3126 | 1418
1-1/2" | 197000 | 178000 | 3719 | 1687