## Sheet1
Steel Wire Rope |  |  |  |  | page 4
Specification: RR-W-410E
6x19 IWRC
Extra Improved Plow Steel (EIPS)
Nominal | Min. Breaking Strength |  | Unit
Diameter | Ungalv. | Galvanized | Weight
inch | lb | lb | lb/1000' | kg/1000'
1/4" | 6800 | 6120 | 106 | 48.2
5/16" | 10540 | 9480 | 166 | 75.5
3/8" | 15100 | 13600 | 238 | 108
7/16" | 20400 | 18360 | 315 | 143
1/2" | 26600 | 24000 | 412 | 187
9/16" | 33600 | 30200 | 522 | 237
5/8" | 41200 | 37000 | 646 | 293
3/4" | 58800 | 53000 | 930 | 422
7/8" | 79600 | 71600 | 1265 | 574
1" | 103400 | 93000 | 1653 | 750
1-1/8" | 130000 | 117000 | 2094 | 950
1-1/4" | 159800 | 143800 | 2582 | 1171
1-3/8" | 192000 | 172800 | 3126 | 1418
1-1/2" | 228000 | 206000 | 3719 | 1687